## Sheet1
real |  |  |  |  | image
eV | wavelength(nm) | permittivity |  |  |  | eV | wavelength(nm) | permittivity
|  |  | 5.994 | 1.821 |  | 5.994 | 206.8735 | 1.821
6 | 206.6667 | 5.835 | 5.935 | 1.712 |  | 5.935 | 208.9301 | 1.712
5.902 | 210.0983 | 5.93 | 5.833 | 1.504 |  | 5.833 | 212.5836 | 1.504
5.701 | 217.5057 | 6.045 | 5.785 | 1.395 |  | 5.785 | 214.3475 | 1.395
5.557 | 223.142 | 6.066 | 5.725 | 1.264 |  | 5.725 | 216.5939 | 1.264
5.428 | 228.4451 | 5.94 | 5.666 | 1.111 |  | 5.666 | 218.8493 | 1.111
5.289 | 234.4489 | 5.761 | 5.575 | 0.925 |  | 5.575 | 222.4215 | 0.925
5.181 | 239.336 | 5.509 | 5.484 | 0.6517 |  | 5.484 | 226.1123 | 0.6517
5.073 | 244.4313 | 5.267 | 5.371 | 0.3893 |  | 5.371 | 230.8695 | 0.3893
4.944 | 250.8091 | 5.089 | 5.285 | 0.2035 |  | 5.285 | 234.6263 | 0.2035
4.81 | 257.7963 | 4.921 | 5.156 | 0.03949 |  | 5.156 | 240.4965 | 0.03949
4.656 | 266.323 | 4.805 | 5.006 | -0.004236 |  | 5.006 | 247.7028 | 0
4.506 | 275.1886 | 4.679 | 4.759 | -0.004236 |  | 4.759 | 260.5589 | 0
4.352 | 284.9265 | 4.595 | 4.517 | -0.006696 |  | 4.517 | 274.5185 | 0
4.203 | 295.0274 | 4.511 | 4.265 | -0.004236 |  | 4.265 | 290.7386 | 0
4.053 | 305.9462 | 4.458 | 4.007 | -0.004236 |  | 4.007 | 309.4584 | 0
3.888 | 318.93 | 4.384 | 3.755 | -0.01517 |  | 3.755 | 330.2264 | 0
3.713 | 333.9618 | 4.332 | 3.519 | -0.01517 |  | 3.519 | 352.3728 | 0
3.528 | 351.4739 | 4.227 | 3.266 | -0.01517 |  | 3.266 | 379.6693 | 0
3.415 | 363.104 | 4.206 | 3.009 | -0.0261 |  | 3.009 | 412.097 | 0
3.286 | 377.3585 | 4.174 | 2.762 | -0.0261 |  | 2.762 | 448.95 | 0
3.162 | 392.1569 | 4.153 | 2.52 | -0.0261 |  | 2.52 | 492.0635 | 0
3.033 | 408.8361 | 4.122 | 2.268 | -0.0261 |  | 2.268 | 546.7372 | 0
2.879 | 430.7051 | 4.069 | 2.01 | -0.01517 |  | 2.01 | 616.9154 | 0
2.729 | 454.3789 | 4.059
2.575 | 481.5534 | 4.006
2.384 | 520.1342 | 3.996
2.173 | 570.6397 | 3.943
1.972 | 628.8032 | 3.933
1.746 | 710.1947 | 3.88
1.524 | 813.6483 | 3.869